## main
BRTC No.: | 1102-27239/CE/20-21 Dated 20/01/2021 |  |  |  | Project : | Cladding Soil Tests of Padma Bridge Rail Link Project; Sampling Source: Along the Alignment & Stockpile (Sections 02, 03 & 04)
Sent by : | Md. Shahin Kadir, On behalf of Project Manager-3, CSC, Phase-2, PBRLP
Ref : | 609/Project/21/PBRLP Dated 20/01/2021
Bore Hole : | --- | Sample ID : | Bag No.13;Ch. 31+500;Section-2
Sample Depth : |  | --- |  |  | Test Date : | 26/01/2021
Visual Description of Soil : |  | Gray Silty Clay (Unsealed & Disturbed) |  |  | Standard : | ASTM D4318, D4943
Liquid Limit Test | [8 empty] | Shrinkage Limit
Trial no. |  | 1 | 2 | 3 | 4 | 5 |  | Test Temperature (oC) :
No. of blows |  | 15 | 19 | 25 | 30 | 35 |  | Wt. of dish (gm):
Wt. of container in gm. |  | 7.56 | 9.9 | 9.51 | 7.49 | 9.11 |  | Dish+Wet soil (gm):
Wt. of container + wet soil, gm |  | 33.68 | 37.3 | 36.75 | 36.43 | 37.94 |  | Dish+Dry soil (gm):
Wt. of container + dry soil, gm |  | 25.65 | 29.02 | 28.71 | 28.08 | 29.71 |  | Wt. displaced Hg (gm):
Wt. of water, Ww in gm. |  | 8.03 | 8.28 | 8.04 | 8.35 | 8.23 |  | Vol. of dish (cc):
Wt. of dry soil, Ws in gm. |  | 18.09 | 19.12 | 19.2 | 20.59 | 20.6 |  | Initial wet soil (gm):
Water content, w in % |  | 44.38917 | 43.30544 | 41.875 | 40.55367 | 39.95146 |  | Dry soil (gm):
Initial water content (%):
Vol. of dry soil pat (cc):
Shrinkage Limit (%):
Shrinkage Ratio:
Volumetric Shrinkage (%):
Linear Shrinkage (%):
Specific Gravity of the Soil:
|  |  | Toughness Index= |  |  | 1.529442
|  |  | Liquid Limit (from flow curve) = |  |  | 42 | %
|  |  | Flow Index= |  |  | 12.42283
Plastic Limit Test
Trial no. |  |  | 1 | 2 | 3
Wt. of container in gm. |  |  | 9.17 | 7.11 | 10.36
Wt. container + wet soil, gm |  |  | 37.9 | 36.3 | 41.28
Wt. container + dry soil, gm |  |  | 32.47 | 30.79 | 35.46
Wt. of water in gm. |  |  | 5.43 | 5.51 | 5.82
Wt. of dry soil in gm. |  |  | 23.3 | 23.68 | 25.1
Water content, w in % |  |  | 23.30472 | 23.26858 | 23.18725
|  |  |  | Plastic Limit = |  | 23 | %
|  |  |  | Plasticity Index = |  | 19 | %
Countersigned by : |  |  |  | Test performed by :
Dr. A. B. M. Badruzzaman |  |  |  | Dr. Md. Ferdous Alam
Professor |  |  |  | Assistant Professor
Department of Civil Engineering |  |  |  | Department of Civil Engineering
BUET, Dhaka - 1000. |  |  |  | BUET, Dhaka - 1000.
in2
gm
gm
Mobile: 01819557964; PABX: 55167228-57 Ext. 7226; http://brtc.ce.buet.ac.bd/#/home

## Report
ATTERBERG LIMITS AND INDICES
BRTC No.: | 1102-27239/CE/20-21 Dated 20/01/2021 |  |  |  | Project : | Cladding Soil Tests of Padma Bridge Rail Link Project; Sampling Source: Along the Alignment & Stockpile (Sections 02, 03 & 04)
Sent by : | Md. Shahin Kadir, On behalf of Project Manager-3, CSC, Phase-2, PBRLP
Ref : | 609/Project/21/PBRLP Dated 20/01/2021
Bore Hole : | --- | Sample ID : | Bag No.13;Ch. 31+500;Section-2
Sample Depth : |  | --- |  |  |  | Test Date : | 26/01/2021
Visual Description of Soil : |  | Gray Silty Clay (Unsealed & Disturbed) |  |  |  | Standard : | ASTM D4318, D4943
Liquid Limit Test
No. of blows |  | 15 | 19 | 25 | 30 | 35
Wt. of container in gm. |  | 7.56 | 9.9 | 9.51 | 7.49 | 9.11
Wt. of container + wet soil, gm |  | 33.68 | 37.3 | 36.75 | 36.43 | 37.94
Wt. of container + dry soil, gm |  | 25.65 | 29.02 | 28.71 | 28.08 | 29.71
Wt. of water, Ww in gm. |  | 8.03 | 8.28 | 8.04 | 8.35 | 8.23
Wt. of dry soil, Ws in gm. |  | 18.09 | 19.12 | 19.2 | 20.59 | 20.6
Water content, w in % |  | 44.38917 | 43.30544 | 41.875 | 40.55367 | 39.95146
Liquid Limit (%): |  |  | 42 |  | Flow Index: |  | 12.42
Plastic Limit Test
Trial no. |  |  | 1 | 2 | 3
Wt. of container in gm. |  |  | 9.17 | 7.11 | 10.36
Wt. container + wet soil, gm |  |  | 37.9 | 36.3 | 41.28 | Plastic Limit (%): |  | 23
Wt. container + dry soil, gm |  |  | 32.47 | 30.79 | 35.46 | Plasticity Index (%): |  | 19
Wt. of water in gm. |  |  | 5.43 | 5.51 | 5.82 | Toughness Index: |  | 1.53
Wt. of dry soil in gm. |  |  | 23.3 | 23.68 | 25.1
Water content, w in % |  |  | 23.30472 | 23.26858 | 23.18725
Shrinkage Limit Test
Shrinkage Limit (%): |  |  | --- |  | Specific Gravity of the Soil, Gs: |  |  | ---
Shrinkage Ratio: |  |  | --- |  | Nagaraj & Murty (1985)
Volumetric Shrinkage (%): |  |  | --- |  | Compression Index, Cc : |  |  | ---
Linear Shrinkage (%): |  |  | --- |  | Swell Index, Cs : |  |  | ---
Compression Index, Cc : (Skempton, 1944) |  |  | 0.288
Countersigned by : | [5 empty] | Test performed by :
Dr. A. B. M. Badruzzaman | [5 empty] | Dr. Md. Ferdous Alam
Professor | [5 empty] | Assistant Professor
Department of Civil Engineering | [5 empty] | Department of Civil Engineering
BUET, Dhaka - 1000. | [5 empty] | BUET, Dhaka - 1000.
in2
gm
gm
Mobile: 01819557964; PABX: 55167228-57 Ext. 7226; http://brtc.ce.buet.ac.bd/#/home