## Input
GRAIN SIZE ANALYSIS
BRTC No. | : | 1102-30385/CE/20-21 |  |  | Date: | 27/02/2021
Sent by | : | Engr. Md. Shariful Islam Sarkar, DGM, Engineering, Windy Group. Contact No. : 01719250739
Ref. No. | : | Letter |  |  | Date: | 23/02/2021
Project | : | Construction of Nine Storied Factory Building at Union Sportswear Ltd.; Project Address: 116, Morkun Link Road, Pagar Society Math, Tongi, Gazipur.
Contractor | : | --- |  | Bore Hole No. : | ---
Standard | : | ASTM D422, D1140, D6913 |  | Sample No. : | Mixture of Hole Sample Nos. 03, 08, 09 & 13 (FD Test)
|  |  |  | Sample Depth : | 3" - 23" from FGL
Test Date | : | 11/03/2021 |  | Visual Description of Soil : | Gray Silty Fine Sand
TEST REPORT
Sieve |  | Material | Percent of | Cumulative | Percent
Size |  | Retained | Material Retained | % Retained | Finer | Remarks |  |  |  | ASTM D422 ??? New ????
mm |  | gm | % | % | % |  | Sieve no | Sieve (mm) | % F | Soil Type | Upper Sieve (mm) | Lower Sieve (mm) | Upper Sieve Size Boundary [Index of Column K] |  | Upper Sieve Size Boundary [mm] |  | Upper Sieve Size Boundary [% F] |  | Upper Sieve % F | Lower Sieve % F | % Materials | Soil Type
4.75 |  | 0 | 0 | 0 | 100 | FM: 0.59 | 4 | 4.75 | 100
2.36 |  | 0 | 0 | 0 | 100 | Coarse Sand: 0 % | 8 | 2.36 | 100 | Coarse Sand | 4.75 | 2 | [6 empty] | 100 | 100 | 0 | Coarse Sand
1.18 |  | 0 | 0 | 0 | 100 | Medium Sand: 2.49 % | 16 | 1.18 | 100 | Medium Sand | 2 | 0.425 | 2 | 3 | 2.36 | 1.18 | 100 | 100 | 100 | 97.5125 | 2.49 | Medium Sand
0.6 |  | 0 | 0 | 0 | 100 | Fine Sand: 88.11 % | 30 | 0.6 | 100 | Fine Sand | 0.425 | 0.075 | 4 | 5 | 0.6 | 0.3 | 100 | 95 | 97.5125 | 9.4 | 88.11 | Fine Sand
0.3 |  | 5 | 5 | 5 | 95 | Fines: 9.4 % | 50 | 0.3 | 95 | Silt | 0.075 | 0.005 | [6 empty] | 9.4 |  |  | Silt
0.15 |  | 48.8 | 48.8 | 53.8 | 46.2 | Cu: 2.39 | 100 | 0.15 | 46.2 | Clay | 0.005 | 0.001 | 7 |  | 0.075 |  | 9.4 |  |  |  |  | Clay
0.075 |  | 36.8 | 36.8 | 90.6 | 9.4 | Cc: 0.89 | 200 | 0.075 | 9.4 | Colloids | 0.001 | 0 | 7 |  | 0.075 |  | 9.4 |  |  |  |  | Colloids
Pan |  | 9.4 | 9.4 |  |  |  | pan | Pan
Total |  | 100
D10 = |  | 0.076 mm | D50 = | 0.158 mm |  |  |  |  | %F | Boundary of % F of Column L [Higher-Lower] |  | Boundary of Size in mm [Higher-Lower] |  | Size (mm) | Cu | Cc
D30 = |  | 0.111 mm | D60 = | 0.182 mm |  |  |  |  | 10 | 46.2 | 9.4 | 0.15 | 0.075 | 0.076
Countersigned by: |  |  |  |  | Test Performed by: |  |  |  | 30 | 46.2 | 9.4 | 0.15 | 0.075 | 0.111 | 2.39 | 0.89
[9 empty] | 60 | 95 | 46.2 | 0.3 | 0.15 | 0.182
[9 empty] | 50 | 95 | 46.2 | 0.3 | 0.15 | 0.158
Dr. A. B. M. Badruzzaman |  |  |  |  | Dr. Md. Ferdous Alam
Professor |  |  |  |  | Assistant Professor
Department of Civil Engineering |  |  |  |  | Department of Civil Engineering
BUET, Dhaka-1000, Bangladesh |  |  |  |  | BUET, Dhaka-1000, Bangladesh

## Report
GRAIN SIZE ANALYSIS OF SOILS
BRTC No. | : | 1102-30385/CE/20-21 |  |  | Date: | 27/02/2021
Sent by | : | Engr. Md. Shariful Islam Sarkar, DGM, Engineering, Windy Group. Contact No. : 01719250739
Ref. No. | : | Letter |  |  | Date: | 23/02/2021
Project | : | Construction of Nine Storied Factory Building at Union Sportswear Ltd.; Project Address: 116, Morkun Link Road, Pagar Society Math, Tongi, Gazipur.
Contractor | : | --- |  | Bore Hole No. : | ---
Standard | : | ASTM D422, D1140, D6913 |  | Sample No. : | Mixture of Hole Sample Nos. 03, 08, 09 & 13 (FD Test)
|  |  |  | Sample Depth : | 3" - 23" from FGL
Test Date | : | 11/03/2021 |  | Visual Description of Soil : | Gray Silty Fine Sand
TEST REPORT
Sieve |  | Material | Percent of | Cumulative | Percent
Size |  | Retained | Material Retained | % Retained | Finer | Remarks
mm |  | gm | % | % | %
4.75 |  | 0 | 0 | 0 | 100 | FM: 0.59
2.36 |  | 0 | 0 | 0 | 100 | Coarse Sand: 0 %
1.18 |  | 0 | 0 | 0 | 100 | Medium Sand: 2.49 %
0.6 |  | 0 | 0 | 0 | 100 | Fine Sand: 88.11 %
0.3 |  | 5 | 5 | 5 | 95 | Fines: 9.4 %
0.15 |  | 48.8 | 48.8 | 53.8 | 46.2 | Cu: 2.39
0.075 |  | 36.8 | 36.8 | 90.6 | 9.4 | Cc: 0.89
Pan |  | 9.4 | 9.4
Total |  | 100
D10 = |  | 0.076 mm | D30 = | 0.111 mm | D50 = | 0.158 mm
Countersigned by: |  |  |  |  | Test Performed by:
Dr. A. B. M. Badruzzaman |  |  |  |  | Dr. Md. Ferdous Alam
Professor |  |  |  |  | Assistant Professor
Department of Civil Engineering |  |  |  |  | Department of Civil Engineering
BUET, Dhaka-1000, Bangladesh |  |  |  |  | BUET, Dhaka-1000, Bangladesh
Mobile: 01819557964; PABX: 55167228-57 Ext. 7226; http://brtc.ce.buet.ac.bd/#/home