## main
BRTC No.: | 1102-05882/CE/19-20 Dated 23/01/2020 |  |  |  | Project : | NE-003 (28+5B) MULTISTORIED COMMERCIAL BUILDING
Sent by : | NEXTEON DEVELOPMENT LTD., 339/B, 1st Floor, Tejgaon I/A, Dhaka-1208
Ref : | Letter Dated 23/01/2020
Bore Hole No. : |  | 2
Sample No. : |  | UD-1 |  |  | Test Date : | 04/02/2020 to 08/02/2020 | Sieve analysis data |  |  | Ws= | 100 | gm
Sample Depth : |  | 2.0m - 2.5m |  |  | Standard : | ASTM D422, D854, D1140, D6913, D7928 | Sieve | Opening | Wt.of soil | % of soil | Cum. % | % finer
Visual Description of Soil : |  |  | Red Silty Clay |  |  |  | no. | mm | gm | retained | retained
[7 empty] | 4 | 4.75 | 0 | 0 | 0 | 100
| GRAIN SIZE ANALYSIS (SIEVE AND HYDROMETER) | [5 empty] | 8 | 2.36 | 0 | 0 | 0 | 100
[7 empty] | 16 | 1.18 | 0 | 0 | 0 | 100
[7 empty] | 30 | 0.6 | 0 | 0 | 0 | 100
[7 empty] | 50 | 0.3 | 0 | 0 | 0 | 100
[7 empty] | 100 | 0.15 | 0 | 0 | 0 | 100
[7 empty] | 200 | 0.075 | 2.7 | 2.7 | 2.7 | 97.3
[7 empty] | Pan | - | 97.3 | 97.3 | 100 | -
Hydrometer Analysis data
[7 empty] | Hydrometer Type : |  |  | ASTM 152H |  | Hydrometer no. : |  | 867452 |  | Sp. gravity of soil, Gs : |  |  | 2.73
[7 empty] | For R = | 0 | L1 = | 10.65 | cm | L2 = | 14 | cm |  | Agrad = |  | 27.8 | cm2
[7 empty] | For R = | 60 | L1 = | 0.8 | cm | Vol. of bulb, Vb = |  | 59 | cm3 | Wt.of soil, Ws : |  | 50 | gm
[7 empty] | Dispersing agent : |  | 100ml of standard solution* | [6 empty] | Vol. Of suspension = |  |  | 1000 cc
[7 empty] | Zero correction : |  | 3 | (hydrometer reading in water with dispersing agent only) | [5 empty] | Meniscus correction: |  |  | 0.5
[7 empty] | Date | Clock Time | Elapsed time | Actual hyd. reading | Temp. | Corrected hydrometer reading | % Finer (% of portion finer than #200 sieve only) | % Finer (comb-ined) | Hyd.reading Corr. only for miniscus | Effec-tive depth | Sp.Gr.of water | Viscosity of water | Grain diameter
[9 empty] | t, min. | Ra | 0C | Rc | N |  | R | L, cm | Gw | h, Poise | D, mm
[7 empty] | 05-02-2020 | Complete all cells of elapsed time. In case of absence of any last cell just write the previous time and corresponding reading again and again | 0.25 | 50 | 30 | 51.3 | 100.80963 | 98.08776999 | 50.5 | 8.3 | 0.99568 | 0.00801 | 0.06851
[9 empty] | 0.5 | 48 | 30 | 49.3 | 96.87943 | 94.26368539 | 48.5 | 8.6 | 0.99568 | 0.00801 | 0.04931
[9 empty] | 1 | 44 | 30 | 45.3 | 89.01903 | 86.61551619 | 44.5 | 9.3 | 0.99568 | 0.00801 | 0.03626
[9 empty] | 2 | 38 | 30 | 39.3 | 77.22843 | 75.14326239 | 38.5 | 10.3 | 0.99568 | 0.00801 | 0.02698
[9 empty] | 4 | 33 | 30 | 34.3 | 67.40293 | 65.58305089 | 33.5 | 11.1 | 0.99568 | 0.00801 | 0.01981
[9 empty] | 8 | 26 | 30 | 27.3 | 53.64723 | 52.19875479 | 26.5 | 12.2 | 0.99568 | 0.00801 | 0.01468
[9 empty] | 15 | 21.5 | 30 | 22.8 | 44.80428 | 43.59456444 | 22 | 13 | 0.99568 | 0.00801 | 0.01107
[9 empty] | 30 | 17 | 30 | 18.3 | 35.96133 | 34.99037409 | 17.5 | 13.7 | 0.99568 | 0.00801 | 0.00804
[9 empty] | 60 | 13.5 | 30.5 | 15.2 | 29.86952 | 29.06304296 | 14 | 14.3 | 0.99553 | 0.00792 | 0.00577
Countersigned by : | [5 empty] | Test performed by : |  |  | 120 | 11 | 30 | 12.3 | 24.17073 | 23.51812029 | 11.5 | 14.7 | 0.99568 | 0.00801 | 0.00416
[9 empty] | 240 | 8.5 | 31 | 10.6 | 20.83006 | 20.26764838 | 9 | 15.1 | 0.99537 | 0.00784 | 0.00295
[9 empty] | 480 | 8 | 30 | 9.3 | 18.27543 | 17.78199339 | 8.5 | 15.2 | 0.99568 | 0.00801 | 0.00212
Dr. A. B. M. Badruzzaman | [5 empty] | Dr. Md. Ferdous Alam |  |  | 1404 | 7 | 30 | 8.3 | 16.31033 | 15.86995109 | 7.5 | 15.4 | 0.99568 | 0.00801 | 0.00125 | 1440 | Last Standard Time
Professor | [5 empty] | Assistant Professor |  |  | 2841 | 5.5 | 30 | 6.8 | 13.36268 | 13.00188764 | 6 | 15.6 | 0.99568 | 0.00801 | 0.00088 | 2880
Department of Civil Engineering | [5 empty] | Department of Civil Engineering |  |  | 4279 | 5.5 | 30 | 6.8 | 13.36268 | 13.00188764 | 6 | 15.6 | 0.99568 | 0.00801 | 0.00072 | 4320
BUET, Dhaka - 1000. | [5 empty] | BUET, Dhaka - 1000. | Rc = Ra - Zero correction + Correction for temp. | [7 empty] | L = L1 + 0.5 * (L2 - Vb / Agrad)
[7 empty] | N = (Rc * a / Ws) *100 | [7 empty] | D = [ 30 * h / {980 * (Gs - Gw)} * ( L / t) ]0.5
[7 empty] | Correction factor for Sp.Gr., a = Gs * 1.65 / (Gs - 1) / 2.65 = | [5 empty] | 0.98255
* 33 gm of sodium hexameta phosphate & 7 gm of sodium carbonate dissolved
in water to make 1000 ml of standard solution
[7 empty] | Countersigned by : | [8 empty] | Test performed by :
| Specific gravity of soil | [5 empty] | Water densities
| Bottle No. = |  |  | 7 |  |  | Temp. | Density, | From
| Wt. Of bottle + water+soil (W1), gm = |  |  | 373.5 |  |  | oC | gm/cc | Eqn.
| Temperature of test (oC) = |  |  | 30 |  |  | 4 | 1
| Wt. Of bottle + water (W2), gm = |  |  | 342.1 |  |  | 16 | 0.99897 | 0.99897
| Wt. Of soil ( Ws ), gm = |  |  | 49.4 |  |  | 17 | 0.9988 | 0.9988
| Specific gravity of water at T = |  |  | 0.99568 |  |  | 18 | 0.99862 | 0.99862
| Specific gravity of soil solids= |  |  | 2.73 |  |  | 19 | 0.99844 | 0.99843
[7 empty] | 20 | 0.99823 | 0.99823
[7 empty] | 21 | 0.99802 | 0.99802
[7 empty] | 22 | 0.9978 | 0.9978
[7 empty] | 23 | 0.99757 | 0.99757
| Plot | [5 empty] | 24 | 0.99733 | 0.99733
[7 empty] | 25 | 0.99708 | 0.99708
| D in | %F |  |  |  |  | 26 | 0.99682 | 0.99682
| mm | [5 empty] | 27 | 0.99655 | 0.99655
| 4.75 | 100 |  |  |  |  | 28 | 0.99627 | 0.99627
| 2.36 | 100 |  |  |  |  | 29 | 0.99598 | 0.99598
| 1.18 | 100 |  |  |  |  | 30 | 0.99568 | 0.99568
| 0.6 | 100
| 0.3 | 100 |  |  |  |  | Viscosity of water, h
| 0.15 | 100 |  |  |  |  | Temp. 0C | Vis-cocity | From
| 0.075 | 97.3 |  | Do not do anything here |  |  |  | Poise=(dyne X sec. / cm2) | Eqn.
| 0.04931 | 94.26368539 |  |  |  |  | 4 | 0.01567
| 0.03626 | 86.61551619 |  |  |  |  | 16 | 0.01111 | 0.01111
| 0.02698 | 75.14326239 |  |  |  |  | 17 | 0.01083 | 0.01083
| 0.01981 | 65.58305089 |  |  |  |  | 18 | 0.01056 | 0.01056
| 0.01468 | 52.19875479 |  |  |  |  | 19 | 0.0103 | 0.0103
| 0.01107 | 43.59456444 |  |  |  |  | 20 | 0.01005 | 0.01005
| 0.00804 | 34.99037409 |  |  |  |  | 21 | 0.00981 | 0.00981
| 0.00577 | 29.06304296 |  |  |  |  | 22 | 0.00958 | 0.00958
| 0.00416 | 23.51812029 |  |  |  |  | 23 | 0.00936 | 0.00936
| 0.00295 | 20.26764838 |  |  |  |  | 24 | 0.00914 | 0.00914
| 0.00212 | 17.78199339 |  |  |  |  | 25 | 0.00894 | 0.00894
| 0.00125 | 15.86995109 |  |  |  |  | 26 | 0.00874 | 0.00874
| 0.00088 | 13.00188764 |  |  |  |  | 27 | 0.00855 | 0.00855
| 0.00072 | 13.00188764 |  |  |  |  | 28 | 0.00836 | 0.00836
[7 empty] | 29 | 0.00818 | 0.00818
[7 empty] | 30 | 0.00801 | 0.00801
Hydrometer reading correction for temparatute, CT
[7 empty] | Temp. |  | From
[7 empty] | (0C) | CT | Eqn.
[7 empty] | 15 | -1.1 | -1.086171
[7 empty] | 16 | -0.9 | -0.9147575
[7 empty] | 17 | -0.7 | -0.7152606
[7 empty] | 18 | -0.5 | -0.4979072
[7 empty] | 19 | -0.3 | -0.2699948
[7 empty] | 20 | 0 | -0.03589148
[7 empty] | 21 | 0.2 | 0.202964
[7 empty] | 22 | 0.4 | 0.448062
[7 empty] | 23 | 0.7 | 0.7038223
[7 empty] | 24 | 1 | 0.9775939
[7 empty] | 25 | 1.3 | 1.279655
[7 empty] | 26 | 1.65 | 1.623213
[7 empty] | 27 | 2 | 2.024405
[7 empty] | 28 | 2.5 | 2.502296
[7 empty] | 29 | 3.05 | 3.078883
[7 empty] | 30 | 3.8 | 3.779089
Ra
R
L1
L2
L
Meniscus
correction
Mobile: 01819557964; PABX: 55167228-57 Ext. 7226; http://brtc.ce.buet.ac.bd/#/home

## Some Calculations
ASTM D422 | Upper Sieve (mm) | Lower Sieve (mm) | Boundary of Upper Sieve Size [mm] |  | Boundary of Upper Sieve % F |  | Upper Sieve % F | Lower Sieve % F | % Materials
Coarse Sand | 4.75 | 2 | 4.75 | 2.36 | 100 | 100 | 100 | 100 | 0
Medium Sand | 2 | 0.425 | 2.36 | 1.18 | 100 | 100 | 100 | 100 | 0
Fine Sand | 0.425 | 0.075 | 0.6 | 0.3 | 100 | 100 | 100 | 97.3 | 2.7
Silt | 0.075 | 0.005 | 0.075 | 0.04931 | 97.3 | 94.26368539 | 97.3 | 26.63539 | 70.66
Clay | 0.005 | 0.001 | 0.00577 | 0.00416 | 29.06304296 | 23.51812029 | 26.63539 | 14.0465 | 12.59 | CLAY | 26.64
Colloids | 0.001 | 0 | 0.00125 | 0.00088 | 15.86995109 | 13.00188764 | 14.0465 | 0 | 14.05
[6 empty] | For Program: | 0
%F | Boundary of % F |  | Boundary of Size in mm [Higher-Lower] |  | Size (mm) | Cu | Cc
10 | 13.00188764 | #REF! | 0.00072 | #REF! | ---
30 | 34.99037409 | 29.06304296 | 0.00804 | 0.00577 | 0.006 | --- | ---
60 | 65.58305089 | 52.19875479 | 0.01981 | 0.01468 | 0.017
50 | 52.19875479 | 43.59456444 | 0.01468 | 0.01107 | 0.014

## Report
BRTC No.: | 1102-05882/CE/19-20 Dated 23/01/2020 |  |  |  | Project : | NE-003 (28+5B) MULTISTORIED COMMERCIAL BUILDING
Sent by : | NEXTEON DEVELOPMENT LTD., 339/B, 1st Floor, Tejgaon I/A, Dhaka-1208
Ref : | Letter Dated 23/01/2020
Bore Hole No. : |  | 2
Sample No. : |  | UD-1 |  |  | Test Date : | 04/02/2020 to 08/02/2020
Sample Depth : |  | 2.0m - 2.5m |  |  | Standard : | ASTM D422, D854, D1140, D6913, D7928
Visual Description of Soil : |  |  | Red Silty Clay
GRAIN SIZE ANALYSIS (SIEVE AND HYDROMETER)
Coarse Sand: |  | 0 | % | D10 : | --- | mm
Medium Sand: |  | 0 | % | D30 : | 0.006 | mm
Fine Sand: |  | 2.7 | % | D60 : | 0.017 | mm
Silt: |  | 70.66 | % | Coefficient of Uniformity, Cu : |  |  | ---
Clay: |  | 26.64 | % | Coefficient of Curvature, Cc : |  |  | ---
D50 : |  | 0.014 | mm | Specific Gravity of Soil Solids, Gs : |  |  | 2.73
Countersigned by : | [5 empty] | Test performed by :
Dr. A. B. M. Badruzzaman | [5 empty] | Dr. Md. Ferdous Alam
Professor | [5 empty] | Assistant Professor
Department of Civil Engineering | [5 empty] | Department of Civil Engineering
BUET, Dhaka - 1000. | [5 empty] | BUET, Dhaka - 1000.
Mobile: 01819557964; PABX: 55167228-57 Ext. 7226; http://brtc.ce.buet.ac.bd/#/home