## main
BRTC No.: | 1102-27239/CE/20-21 Dated 20/01/2021 |  |  |  | Project : | Cladding Soil Tests of Padma Bridge Rail Link Project; Sampling Source: Along the Alignment & Stockpile (Sections 02, 03 & 04)
Sent by : | Md. Shahin Kadir, On behalf of Project Manager-3, CSC, Phase-2, PBRLP
Ref : | 609/Project/21/PBRLP Dated 20/01/2021
Bore Hole : | --- | Sample ID : | Bag No.13;Ch. 31+500;Section-2
Sample Depth : |  | --- |  |  | Test Date : | 26/01/2021
Visual Description of Soil : |  | Gray Silty Clay (Unsealed & Disturbed) |  |  | Standard : | ASTM D4318, D4943
Liquid Limit Test | [8 empty] | Shrinkage Limit
Trial no. |  | 1 | 2 | 3 | 4 | 5 |  | Test Temperature (oC) :
No. of blows |  | 15 | 20 | 25 | 30 | 35 |  | Wt. of dish (gm):
Wt. of container in gm. |  | 7.33 | 10.83 | 10.83 | 7.35 | 9.05 |  | Dish+Wet soil (gm):
Wt. of container + wet soil, gm |  | 43.41 | 42.58 | 41.74 | 41.36 | 41.09 |  | Dish+Dry soil (gm):
Wt. of container + dry soil, gm |  | 32.02 | 32.84 | 33 | 31.26 | 31.72 |  | Wt. displaced Hg (gm):
Wt. of water, Ww in gm. |  | 11.39 | 9.74 | 8.74 | 10.1 | 9.37 |  | Vol. of dish (cc):
Wt. of dry soil, Ws in gm. |  | 24.69 | 22.01 | 22.17 | 23.91 | 22.67 |  | Initial wet soil (gm):
Water content, w in % |  | 46.13204 | 44.25261 | 39.42264 | 42.24174 | 41.33216 |  | Dry soil (gm):
Initial water content (%):
Vol. of dry soil pat (cc):
Shrinkage Limit (%):
Shrinkage Ratio:
Volumetric Shrinkage (%):
Linear Shrinkage (%):
Specific Gravity of the Soil:
|  |  | Toughness Index= |  |  | 1.248644
|  |  | Liquid Limit (from flow curve) = |  |  | 42 | %
|  |  | Flow Index= |  |  | 13.61477
Plastic Limit Test
Trial no. |  |  | 1 | 2 | 3
Wt. of container in gm. |  |  | 7.1 | 10.23 | 9.8
Wt. container + wet soil, gm |  |  | 41.97 | 46.2 | 43.17
Wt. container + dry soil, gm |  |  | 35 | 38.83 | 36.39
Wt. of water in gm. |  |  | 6.97 | 7.37 | 6.78
Wt. of dry soil in gm. |  |  | 27.9 | 28.6 | 26.59
Water content, w in % |  |  | 24.98208 | 25.76923 | 25.49831
|  |  |  | Plastic Limit = |  | 25 | %
|  |  |  | Plasticity Index = |  | 17 | %
Countersigned by : |  |  |  | Test performed by :
Dr. A. B. M. Badruzzaman |  |  |  | Dr. Md. Ferdous Alam
Professor |  |  |  | Assistant Professor
Department of Civil Engineering |  |  |  | Department of Civil Engineering
BUET, Dhaka - 1000. |  |  |  | BUET, Dhaka - 1000.
in2
gm
gm
Mobile: 01819557964; PABX: 55167228-57 Ext. 7226; http://brtc.ce.buet.ac.bd/#/home

## Report
ATTERBERG LIMITS AND INDICES
BRTC No.: | 1102-27239/CE/20-21 Dated 20/01/2021 |  |  |  | Project : | Cladding Soil Tests of Padma Bridge Rail Link Project; Sampling Source: Along the Alignment & Stockpile (Sections 02, 03 & 04)
Sent by : | Md. Shahin Kadir, On behalf of Project Manager-3, CSC, Phase-2, PBRLP
Ref : | 609/Project/21/PBRLP Dated 20/01/2021
Bore Hole : | --- | Sample ID : | Bag No.13;Ch. 31+500;Section-2
Sample Depth : |  | --- |  |  |  | Test Date : | 26/01/2021
Visual Description of Soil : |  | Gray Silty Clay (Unsealed & Disturbed) |  |  |  | Standard : | ASTM D4318, D4943
Liquid Limit Test
No. of blows |  | 15 | 20 | 25 | 30 | 35
Wt. of container in gm. |  | 7.33 | 10.83 | 10.83 | 7.35 | 9.05
Wt. of container + wet soil, gm |  | 43.41 | 42.58 | 41.74 | 41.36 | 41.09
Wt. of container + dry soil, gm |  | 32.02 | 32.84 | 33 | 31.26 | 31.72
Wt. of water, Ww in gm. |  | 11.39 | 9.74 | 8.74 | 10.1 | 9.37
Wt. of dry soil, Ws in gm. |  | 24.69 | 22.01 | 22.17 | 23.91 | 22.67
Water content, w in % |  | 46.13204 | 44.25261 | 39.42264 | 42.24174 | 41.33216
Liquid Limit (%): |  |  | 42 |  | Flow Index: |  | 13.61
Plastic Limit Test
Trial no. |  |  | 1 | 2 | 3
Wt. of container in gm. |  |  | 7.1 | 10.23 | 9.8
Wt. container + wet soil, gm |  |  | 41.97 | 46.2 | 43.17 | Plastic Limit (%): |  | 25
Wt. container + dry soil, gm |  |  | 35 | 38.83 | 36.39 | Plasticity Index (%): |  | 17
Wt. of water in gm. |  |  | 6.97 | 7.37 | 6.78 | Toughness Index: |  | 1.25
Wt. of dry soil in gm. |  |  | 27.9 | 28.6 | 26.59
Water content, w in % |  |  | 24.98208 | 25.76923 | 25.49831
Shrinkage Limit Test
Shrinkage Limit (%): |  |  | --- |  | Specific Gravity of the Soil, Gs: |  |  | ---
Shrinkage Ratio: |  |  | --- |  | Nagaraj & Murty (1985)
Volumetric Shrinkage (%): |  |  | --- |  | Compression Index, Cc : |  |  | ---
Linear Shrinkage (%): |  |  | --- |  | Swell Index, Cs : |  |  | ---
Compression Index, Cc : (Skempton, 1944) |  |  | 0.288
Countersigned by : | [5 empty] | Test performed by :
Dr. A. B. M. Badruzzaman | [5 empty] | Dr. Md. Ferdous Alam
Professor | [5 empty] | Assistant Professor
Department of Civil Engineering | [5 empty] | Department of Civil Engineering
BUET, Dhaka - 1000. | [5 empty] | BUET, Dhaka - 1000.
in2
gm
gm
Mobile: 01819557964; PABX: 55167228-57 Ext. 7226; http://brtc.ce.buet.ac.bd/#/home