## main
BRTC No.: | 1102-27239/CE/20-21 Dated 20/01/2021 |  |  |  | Project : | Cladding Soil Tests of Padma Bridge Rail Link Project; Sampling Source: Along the Alignment & Stockpile (Sections 02, 03 & 04)
Sent by : | Md. Shahin Kadir, On behalf of Project Manager-3, CSC, Phase-2, PBRLP
Ref : | 609/Project/21/PBRLP Dated 20/01/2021
Bore Hole : | --- | Sample ID : | Bag No.13;Ch. 31+500;Section-2
Sample Depth : |  | --- |  |  | Test Date : | 26/01/2021
Visual Description of Soil : |  | Gray Silty Clay (Unsealed & Disturbed) |  |  | Standard : | ASTM D4318, D4943
Liquid Limit Test | [8 empty] | Shrinkage Limit
Trial no. |  | 1 | 2 | 3 | 4 | 5 |  | Test Temperature (oC) :
No. of blows |  | 15 | 20 | 26 | 30 | 35 |  | Wt. of dish (gm):
Wt. of container in gm. |  | 7.5 | 7.41 | 10.94 | 9.61 | 7.33 |  | Dish+Wet soil (gm):
Wt. of container + wet soil, gm |  | 43.14 | 45.43 | 43.96 | 47.18 | 43.17 |  | Dish+Dry soil (gm):
Wt. of container + dry soil, gm |  | 33.44 | 35.47 | 35.61 | 37.8 | 34.32 |  | Wt. displaced Hg (gm):
Wt. of water, Ww in gm. |  | 9.7 | 9.96 | 8.35 | 9.38 | 8.85 |  | Vol. of dish (cc):
Wt. of dry soil, Ws in gm. |  | 25.94 | 28.06 | 24.67 | 28.19 | 26.99 |  | Initial wet soil (gm):
Water content, w in % |  | 37.39399 | 35.49537 | 33.84678 | 33.27421 | 32.78992 |  | Dry soil (gm):
Initial water content (%):
Vol. of dry soil pat (cc):
Shrinkage Limit (%):
Shrinkage Ratio:
Volumetric Shrinkage (%):
Linear Shrinkage (%):
Specific Gravity of the Soil:
|  |  | Toughness Index= |  |  | 1.016139
|  |  | Liquid Limit (from flow curve) = |  |  | 34 | %
|  |  | Flow Index= |  |  | 12.79353
Plastic Limit Test
Trial no. |  |  | 1 | 2 | 3
Wt. of container in gm. |  |  | 9.95 | 10.08 | 8.7
Wt. container + wet soil, gm |  |  | 46.98 | 47.72 | 42.19
Wt. container + dry soil, gm |  |  | 40.45 | 41.02 | 36.32
Wt. of water in gm. |  |  | 6.53 | 6.7 | 5.87
Wt. of dry soil in gm. |  |  | 30.5 | 30.94 | 27.62
Water content, w in % |  |  | 21.40984 | 21.65482 | 21.25272
|  |  |  | Plastic Limit = |  | 21 | %
|  |  |  | Plasticity Index = |  | 13 | %
Countersigned by : |  |  |  | Test performed by :
Dr. A. B. M. Badruzzaman |  |  |  | Dr. Md. Ferdous Alam
Professor |  |  |  | Assistant Professor
Department of Civil Engineering |  |  |  | Department of Civil Engineering
BUET, Dhaka - 1000. |  |  |  | BUET, Dhaka - 1000.
in2
gm
gm
Mobile: 01819557964; PABX: 55167228-57 Ext. 7226; http://brtc.ce.buet.ac.bd/#/home

## Report
ATTERBERG LIMITS AND INDICES
BRTC No.: | 1102-27239/CE/20-21 Dated 20/01/2021 |  |  |  | Project : | Cladding Soil Tests of Padma Bridge Rail Link Project; Sampling Source: Along the Alignment & Stockpile (Sections 02, 03 & 04)
Sent by : | Md. Shahin Kadir, On behalf of Project Manager-3, CSC, Phase-2, PBRLP
Ref : | 609/Project/21/PBRLP Dated 20/01/2021
Bore Hole : | --- | Sample ID : | Bag No.13;Ch. 31+500;Section-2
Sample Depth : |  | --- |  |  |  | Test Date : | 26/01/2021
Visual Description of Soil : |  | Gray Silty Clay (Unsealed & Disturbed) |  |  |  | Standard : | ASTM D4318, D4943
Liquid Limit Test
No. of blows |  | 15 | 20 | 26 | 30 | 35
Wt. of container in gm. |  | 7.5 | 7.41 | 10.94 | 9.61 | 7.33
Wt. of container + wet soil, gm |  | 43.14 | 45.43 | 43.96 | 47.18 | 43.17
Wt. of container + dry soil, gm |  | 33.44 | 35.47 | 35.61 | 37.8 | 34.32
Wt. of water, Ww in gm. |  | 9.7 | 9.96 | 8.35 | 9.38 | 8.85
Wt. of dry soil, Ws in gm. |  | 25.94 | 28.06 | 24.67 | 28.19 | 26.99
Water content, w in % |  | 37.39399 | 35.49537 | 33.84678 | 33.27421 | 32.78992
Liquid Limit (%): |  |  | 34 |  | Flow Index: |  | 12.79
Plastic Limit Test
Trial no. |  |  | 1 | 2 | 3
Wt. of container in gm. |  |  | 9.95 | 10.08 | 8.7
Wt. container + wet soil, gm |  |  | 46.98 | 47.72 | 42.19 | Plastic Limit (%): |  | 21
Wt. container + dry soil, gm |  |  | 40.45 | 41.02 | 36.32 | Plasticity Index (%): |  | 13
Wt. of water in gm. |  |  | 6.53 | 6.7 | 5.87 | Toughness Index: |  | 1.02
Wt. of dry soil in gm. |  |  | 30.5 | 30.94 | 27.62
Water content, w in % |  |  | 21.40984 | 21.65482 | 21.25272
Shrinkage Limit Test
Shrinkage Limit (%): |  |  | --- |  | Specific Gravity of the Soil, Gs: |  |  | ---
Shrinkage Ratio: |  |  | --- |  | Nagaraj & Murty (1985)
Volumetric Shrinkage (%): |  |  | --- |  | Compression Index, Cc : |  |  | ---
Linear Shrinkage (%): |  |  | --- |  | Swell Index, Cs : |  |  | ---
Compression Index, Cc : (Skempton, 1944) |  |  | 0.216
Countersigned by : | [5 empty] | Test performed by :
Dr. A. B. M. Badruzzaman | [5 empty] | Dr. Md. Ferdous Alam
Professor | [5 empty] | Assistant Professor
Department of Civil Engineering | [5 empty] | Department of Civil Engineering
BUET, Dhaka - 1000. | [5 empty] | BUET, Dhaka - 1000.
in2
gm
gm
Mobile: 01819557964; PABX: 55167228-57 Ext. 7226; http://brtc.ce.buet.ac.bd/#/home