## main
BRTC No.: | 1102-05882/CE/19-20 Dated 23/01/2020 |  |  |  | Project : | NE-003 (28+5B) MULTISTORIED COMMERCIAL BUILDING
Sent by : | NEXTEON DEVELOPMENT LTD., 339/B, 1st Floor, Tejgaon I/A, Dhaka-1208
Ref : | Letter Dated 23/01/2020
Bore Hole No. : |  | 2
Sample No. : |  | UD-1 |  |  | Test Date : | 04/02/2020 to 08/02/2020 | Sieve analysis data |  |  | Ws= | 100 | gm
Sample Depth : |  | 2.0m - 2.5m |  |  | Standard : | ASTM D422, D854, D1140, D6913, D7928 | Sieve | Opening | Wt.of soil | % of soil | Cum. % | % finer
Visual Description of Soil : |  |  | Red Silty Clay |  |  |  | no. | mm | gm | retained | retained
[7 empty] | 4 | 4.75 | 0 | 0 | 0 | 100
| GRAIN SIZE ANALYSIS (SIEVE AND HYDROMETER) | [5 empty] | 8 | 2.36 | 0 | 0 | 0 | 100
[7 empty] | 16 | 1.18 | 0 | 0 | 0 | 100
[7 empty] | 30 | 0.6 | 0 | 0 | 0 | 100
[7 empty] | 50 | 0.3 | 0 | 0 | 0 | 100
[7 empty] | 100 | 0.15 | 0.6 | 0.6 | 0.6 | 99.4
[7 empty] | 200 | 0.075 | 2.4 | 2.4 | 3 | 97
[7 empty] | Pan | - | 97 | 97 | 100 | -
Hydrometer Analysis data
[7 empty] | Hydrometer Type : |  |  | ASTM 152H |  | Hydrometer no. : |  | 867452 |  | Sp. gravity of soil, Gs : |  |  | 2.72
[7 empty] | For R = | 0 | L1 = | 10.65 | cm | L2 = | 14 | cm |  | Agrad = |  | 27.8 | cm2
[7 empty] | For R = | 60 | L1 = | 0.8 | cm | Vol. of bulb, Vb = |  | 59 | cm3 | Wt.of soil, Ws : |  | 50 | gm
[7 empty] | Dispersing agent : |  | 100ml of standard solution* | [6 empty] | Vol. Of suspension = |  |  | 1000 cc
[7 empty] | Zero correction : |  | 3 | (hydrometer reading in water with dispersing agent only) | [5 empty] | Meniscus correction: |  |  | 0.5
[7 empty] | Date | Clock Time | Elapsed time | Actual hyd. reading | Temp. | Corrected hydrometer reading | % Finer (% of portion finer than #200 sieve only) | % Finer (comb-ined) | Hyd.reading Corr. only for miniscus | Effec-tive depth | Sp.Gr.of water | Viscosity of water | Grain diameter
[9 empty] | t, min. | Ra | 0C | Rc | N |  | R | L, cm | Gw | h, Poise | D, mm
[7 empty] | 05-02-2020 | Complete all cells of elapsed time. In case of absence of any last cell just write the previous time and corresponding reading again and again | 0.25 | 48 | 33 | 52.4 | 103.190272 | 100.0946 | 48.5 | 8.6 | 0.99472 | 0.00752 | 0.06775
[9 empty] | 0.5 | 43.5 | 31 | 45.6 | 89.799168 | 87.10519296 | 44 | 9.4 | 0.99537 | 0.00784 | 0.05115
[9 empty] | 1 | 38 | 31 | 40.1 | 78.968128 | 76.59908416 | 38.5 | 10.3 | 0.99537 | 0.00784 | 0.03786
[9 empty] | 2 | 34 | 31 | 36.1 | 71.091008 | 68.95827776 | 34.5 | 10.9 | 0.99537 | 0.00784 | 0.02754
[9 empty] | 4 | 29 | 31 | 31.1 | 61.244608 | 59.40726976 | 29.5 | 11.7 | 0.99537 | 0.00784 | 0.02018
[9 empty] | 8 | 24 | 31 | 26.1 | 51.398208 | 49.85626176 | 24.5 | 12.6 | 0.99537 | 0.00784 | 0.0148
[9 empty] | 15 | 20 | 31 | 22.1 | 43.521088 | 42.21545536 | 20.5 | 13.2 | 0.99537 | 0.00784 | 0.01107
[9 empty] | 30 | 17 | 31 | 19.1 | 37.613248 | 36.48485056 | 17.5 | 13.7 | 0.99537 | 0.00784 | 0.00797
[9 empty] | 60 | 14 | 31 | 16.1 | 31.705408 | 30.75424576 | 14.5 | 14.2 | 0.99537 | 0.00784 | 0.00574
Countersigned by : | [5 empty] | Test performed by : |  |  | 120 | 11.5 | 31 | 13.6 | 26.782208 | 25.97874176 | 12 | 14.6 | 0.99537 | 0.00784 | 0.00411
[9 empty] | 240 | 10 | 31 | 12.1 | 23.828288 | 23.11343936 | 10.5 | 14.9 | 0.99537 | 0.00784 | 0.00294
[9 empty] | 480 | 9.5 | 31 | 11.6 | 22.843648 | 22.15833856 | 10 | 14.9 | 0.99537 | 0.00784 | 0.00208
Dr. A. B. M. Badruzzaman | [5 empty] | Dr. Md. Ferdous Alam |  |  | 1434 | 7.5 | 31 | 9.6 | 18.905088 | 18.33793536 | 8 | 15.3 | 0.99537 | 0.00784 | 0.00122 | 1440 | Last Standard Time
Professor | [5 empty] | Assistant Professor |  |  | 2865 | 6.5 | 32 | 9.7 | 19.102016 | 18.52895552 | 7 | 15.4 | 0.99505 | 0.00768 | 0.00086 | 2880
Department of Civil Engineering | [5 empty] | Department of Civil Engineering |  |  | 4306 | 6 | 32 | 9.2 | 18.117376 | 17.57385472 | 6.5 | 15.5 | 0.99505 | 0.00768 | 0.0007 | 4320
BUET, Dhaka - 1000. | [5 empty] | BUET, Dhaka - 1000. | Rc = Ra - Zero correction + Correction for temp. | [7 empty] | L = L1 + 0.5 * (L2 - Vb / Agrad)
[7 empty] | N = (Rc * a / Ws) *100 | [7 empty] | D = [ 30 * h / {980 * (Gs - Gw)} * ( L / t) ]0.5
[7 empty] | Correction factor for Sp.Gr., a = Gs * 1.65 / (Gs - 1) / 2.65 = | [5 empty] | 0.98464
* 33 gm of sodium hexameta phosphate & 7 gm of sodium carbonate dissolved
in water to make 1000 ml of standard solution
[7 empty] | Countersigned by : | [8 empty] | Test performed by :
| Specific gravity of soil | [5 empty] | Water densities
| Bottle No. = |  |  | 7 |  |  | Temp. | Density, | From
| Wt. Of bottle + water+soil (W1), gm = |  |  | 371.9 |  |  | oC | gm/cc | Eqn.
| Temperature of test (oC) = |  |  | 31 |  |  | 4 | 1
| Wt. Of bottle + water (W2), gm = |  |  | 340.4 |  |  | 16 | 0.99897 | 0.99897
| Wt. Of soil ( Ws ), gm = |  |  | 49.7 |  |  | 17 | 0.9988 | 0.9988
| Specific gravity of water at T = |  |  | 0.99537 |  |  | 18 | 0.99862 | 0.99862
| Specific gravity of soil solids= |  |  | 2.72 |  |  | 19 | 0.99844 | 0.99843
[7 empty] | 20 | 0.99823 | 0.99823
[7 empty] | 21 | 0.99802 | 0.99802
[7 empty] | 22 | 0.9978 | 0.9978
[7 empty] | 23 | 0.99757 | 0.99757
| Plot | [5 empty] | 24 | 0.99733 | 0.99733
[7 empty] | 25 | 0.99708 | 0.99708
| D in | %F |  |  |  |  | 26 | 0.99682 | 0.99682
| mm | [5 empty] | 27 | 0.99655 | 0.99655
| 4.75 | 100 |  |  |  |  | 28 | 0.99627 | 0.99627
| 2.36 | 100 |  |  |  |  | 29 | 0.99598 | 0.99598
| 1.18 | 100 |  |  |  |  | 30 | 0.99568 | 0.99568
| 0.6 | 100
| 0.3 | 100 |  |  |  |  | Viscosity of water, h
| 0.15 | 99.4 |  |  |  |  | Temp. 0C | Vis-cocity | From
| 0.075 | 97 |  | Do not do anything here |  |  |  | Poise=(dyne X sec. / cm2) | Eqn.
| 0.05115 | 87.10519296 |  |  |  |  | 4 | 0.01567
| 0.03786 | 76.59908416 |  |  |  |  | 16 | 0.01111 | 0.01111
| 0.02754 | 68.95827776 |  |  |  |  | 17 | 0.01083 | 0.01083
| 0.02018 | 59.40726976 |  |  |  |  | 18 | 0.01056 | 0.01056
| 0.0148 | 49.85626176 |  |  |  |  | 19 | 0.0103 | 0.0103
| 0.01107 | 42.21545536 |  |  |  |  | 20 | 0.01005 | 0.01005
| 0.00797 | 36.48485056 |  |  |  |  | 21 | 0.00981 | 0.00981
| 0.00574 | 30.75424576 |  |  |  |  | 22 | 0.00958 | 0.00958
| 0.00411 | 25.97874176 |  |  |  |  | 23 | 0.00936 | 0.00936
| 0.00294 | 23.11343936 |  |  |  |  | 24 | 0.00914 | 0.00914
| 0.00208 | 22.15833856 |  |  |  |  | 25 | 0.00894 | 0.00894
| 0.00122 | 18.33793536 |  |  |  |  | 26 | 0.00874 | 0.00874
| 0.00086 | 18.52895552 |  |  |  |  | 27 | 0.00855 | 0.00855
| 0.0007 | 17.57385472 |  |  |  |  | 28 | 0.00836 | 0.00836
[7 empty] | 29 | 0.00818 | 0.00818
[7 empty] | 30 | 0.00801 | 0.00801
Hydrometer reading correction for temparatute, CT
[7 empty] | Temp. |  | From
[7 empty] | (0C) | CT | Eqn.
[7 empty] | 15 | -1.1 | -1.086171
[7 empty] | 16 | -0.9 | -0.9147575
[7 empty] | 17 | -0.7 | -0.7152606
[7 empty] | 18 | -0.5 | -0.4979072
[7 empty] | 19 | -0.3 | -0.2699948
[7 empty] | 20 | 0 | -0.03589148
[7 empty] | 21 | 0.2 | 0.202964
[7 empty] | 22 | 0.4 | 0.448062
[7 empty] | 23 | 0.7 | 0.7038223
[7 empty] | 24 | 1 | 0.9775939
[7 empty] | 25 | 1.3 | 1.279655
[7 empty] | 26 | 1.65 | 1.623213
[7 empty] | 27 | 2 | 2.024405
[7 empty] | 28 | 2.5 | 2.502296
[7 empty] | 29 | 3.05 | 3.078883
[7 empty] | 30 | 3.8 | 3.779089
Ra
R
L1
L2
L
Meniscus
correction
Mobile: 01819557964; PABX: 55167228-57 Ext. 7226; http://brtc.ce.buet.ac.bd/#/home

## input-output
Sieve no | wt. of soil retained |  | Elapsed time | Actual hyd. reading | Temp. |  | Zero Correction: | 3
4 | 0 |  | t, min. | Ra | 0C |  | Miniscus correction: | 0.5
8 | 0 |  | 0.25 | 48 | 33
16 | 0 |  | 0.5 | 43.5 | 31 |  | Specific gravity of soil
30 | 0 |  | 1 | 38 | 31 |  | Bottle No. = |  |  | 7
50 | 0 |  | 2 | 34 | 31 |  | Wt. Of bottle + water+soil (W1), gm = |  |  | 371.9
100 | 0.6 |  | 4 | 29 | 31 |  | Temperature of test (oC) = |  |  | 31
200 | 2.4 |  | 8 | 24 | 31 |  | Wt. Of bottle + water (W2), gm = |  |  | 340.4
pan | 97 |  | 15 | 20 | 31 |  | Wt. Of soil ( Ws ), gm = |  |  | 49.7
|  |  | 30 | 17 | 31 |  | Specific gravity of water at T = |  |  | 0.99537
|  |  | 60 | 14 | 31 |  | Specific gravity of soil solids= |  |  | 2.72
|  |  | 120 | 11.5 | 31
|  |  | 240 | 10 | 31
|  |  | 480 | 9.5 | 31
|  |  | 1434 | 7.5 | 31
|  |  | 2865 | 6.5 | 32
|  |  | 4306 | 6 | 32
Liquid Limit Test | [7 empty] | Plastic Limit Test
Trial no. |  | 1 | 2 | 3 | 4 | 5 |  | Trial no. |  |  | 1 | 2 | 3
No. of blows |  | 15 | 20 | 25 | 30 | 35 |  | Wt. of container in gm. |  |  | 9.32 | 9.14 | 10.21
Wt. of container in gm. |  | 10.88 | 7.75 | 9.05 | 6.87 | 7.24 |  | Wt. container + wet soil, gm |  |  | 45.08 | 47.36 | 46.61
Wt. of container + wet soil, gm |  | 48.66 | 47.51 | 45.41 | 50.23 | 44.27 |  | Wt. container + dry soil, gm |  |  | 38.88 | 40.77 | 40.32
Wt. of container + dry soil, gm |  | 37.25 | 35.75 | 34.88 | 37.94 | 34.02 |  | Wt. of water in gm. |  |  | 6.2 | 6.59 | 6.29
Wt. of water, Ww in gm. |  | 11.41 | 11.76 | 10.53 | 12.29 | 10.25 |  | Wt. of dry soil in gm. |  |  | 29.56 | 31.63 | 30.11
Wt. of dry soil, Ws in gm. |  | 26.37 | 28 | 25.83 | 31.07 | 26.78 |  | Water content, w in % |  |  | 20.97429 | 20.83465 | 20.89007
Water content, w in % |  | 43.26887 | 42 | 40.76655 | 39.55584 | 38.27483
Final Result
[8 empty] | Sand | Silt | Clay | LL | PL | Cc | Cu
[8 empty] | 3 | 68.22 | 28.78 | 34 | 21 | --- | ---

## Sheet1
Sand | Silt | Clay | LL | PL | Cc | Cu
3 | 68.22 | 28.78 | 41 | 21 | --- | ---

## Some Calculations
ASTM D422 | Upper Sieve (mm) | Lower Sieve (mm) | Boundary of Upper Sieve Size [mm] |  | Boundary of Upper Sieve % F |  | Upper Sieve % F | Lower Sieve % F | % Materials
Coarse Sand | 4.75 | 2 | 4.75 | 2.36 | 100 | 100 | 100 | 100 | 0
Medium Sand | 2 | 0.425 | 2.36 | 1.18 | 100 | 100 | 100 | 100 | 0
Fine Sand | 0.425 | 0.075 | 0.6 | 0.3 | 100 | 100 | 100 | 97 | 3
Silt | 0.075 | 0.005 | 0.075 | 0.05115 | 97 | 87.10519296 | 97 | 28.78104 | 68.22
Clay | 0.005 | 0.001 | 0.00574 | 0.00411 | 30.75424576 | 25.97874176 | 28.78104 | 18.44656 | 10.33 | CLAY | 28.78
Colloids | 0.001 | 0 | 0.00122 | 0.00086 | 18.33793536 | 18.52895552 | 18.44656 | 0 | 18.45
[6 empty] | For Program: | 0
%F | Boundary of % F |  | Boundary of Size in mm [Higher-Lower] |  | Size (mm) | Cu | Cc
10 | 17.57385472 | #REF! | 0.0007 | #REF! | ---
30 | 30.75424576 | 25.97874176 | 0.00574 | 0.00411 | 0.005 | --- | ---
60 | 68.95827776 | 59.40726976 | 0.02754 | 0.02018 | 0.021
50 | 59.40726976 | 49.85626176 | 0.02018 | 0.0148 | 0.015

## Report
BRTC No.: | 1102-05882/CE/19-20 Dated 23/01/2020 |  |  |  | Project : | NE-003 (28+5B) MULTISTORIED COMMERCIAL BUILDING
Sent by : | NEXTEON DEVELOPMENT LTD., 339/B, 1st Floor, Tejgaon I/A, Dhaka-1208
Ref : | Letter Dated 23/01/2020
Bore Hole No. : |  | 2
Sample No. : |  | UD-1 |  |  | Test Date : | 04/02/2020 to 08/02/2020
Sample Depth : |  | 2.0m - 2.5m |  |  | Standard : | ASTM D422, D854, D1140, D6913, D7928
Visual Description of Soil : |  |  | Red Silty Clay
GRAIN SIZE ANALYSIS (SIEVE AND HYDROMETER)
Coarse Sand: |  | 0 | % | D10 : | --- | mm
Medium Sand: |  | 0 | % | D30 : | 0.005 | mm
Fine Sand: |  | 3 | % | D60 : | 0.021 | mm
Silt: |  | 68.22 | % | Coefficient of Uniformity, Cu : |  |  | ---
Clay: |  | 28.78 | % | Coefficient of Curvature, Cc : |  |  | ---
D50 : |  | 0.015 | mm | Specific Gravity of Soil Solids, Gs : |  |  | 2.72
Countersigned by : | [5 empty] | Test performed by :
Dr. A. B. M. Badruzzaman | [5 empty] | Dr. Md. Ferdous Alam
Professor | [5 empty] | Assistant Professor
Department of Civil Engineering | [5 empty] | Department of Civil Engineering
BUET, Dhaka - 1000. | [5 empty] | BUET, Dhaka - 1000.
Mobile: 01819557964; PABX: 55167228-57 Ext. 7226; http://brtc.ce.buet.ac.bd/#/home