## main
BRTC No.: | 1102-27239/CE/20-21 Dated 20/01/2021 |  |  |  | Project : | Cladding Soil Tests of Padma Bridge Rail Link Project; Sampling Source: Along the Alignment & Stockpile (Sections 02, 03 & 04)
Sent by : | Md. Shahin Kadir, On behalf of Project Manager-3, CSC, Phase-2, PBRLP
Ref : | 609/Project/21/PBRLP Dated 20/01/2021
Bore Hole : | --- | Sample ID : | Bag No.13;Ch. 31+500;Section-2
Sample Depth : |  | --- |  |  | Test Date : | 26/01/2021
Visual Description of Soil : |  | Gray Silty Clay (Unsealed & Disturbed) |  |  | Standard : | ASTM D4318, D4943
Liquid Limit Test | [8 empty] | Shrinkage Limit
Trial no. |  | 1 | 2 | 3 | 4 | 5 |  | Test Temperature (oC) :
No. of blows |  | 15 | 19 | 24 | 29 | 35 |  | Wt. of dish (gm):
Wt. of container in gm. |  | 10.37 | 7.09 | 7.54 | 10.88 | 9.21 |  | Dish+Wet soil (gm):
Wt. of container + wet soil, gm |  | 45.75 | 45.3 | 44.68 | 47.5 | 46.9 |  | Dish+Dry soil (gm):
Wt. of container + dry soil, gm |  | 36.3 | 35.38 | 35.15 | 38.24 | 37.43 |  | Wt. displaced Hg (gm):
Wt. of water, Ww in gm. |  | 9.45 | 9.92 | 9.53 | 9.26 | 9.47 |  | Vol. of dish (cc):
Wt. of dry soil, Ws in gm. |  | 25.93 | 28.29 | 27.61 | 27.36 | 28.22 |  | Initial wet soil (gm):
Water content, w in % |  | 36.44427 | 35.06539 | 34.51648 | 33.84503 | 33.55776 |  | Dry soil (gm):
Initial water content (%):
Vol. of dry soil pat (cc):
Shrinkage Limit (%):
Shrinkage Ratio:
Volumetric Shrinkage (%):
Linear Shrinkage (%):
Specific Gravity of the Soil:
|  |  | Toughness Index= |  |  | 1.693448
|  |  | Liquid Limit (from flow curve) = |  |  | 34 | %
|  |  | Flow Index= |  |  | 7.676647
Plastic Limit Test
Trial no. |  |  | 1 | 2 | 3
Wt. of container in gm. |  |  | 7.03 | 7.38 | 7.43
Wt. container + wet soil, gm |  |  | 40.21 | 38.86 | 42.06
Wt. container + dry soil, gm |  |  | 34.5 | 33.37 | 36.03
Wt. of water in gm. |  |  | 5.71 | 5.49 | 6.03
Wt. of dry soil in gm. |  |  | 27.47 | 25.99 | 28.6
Water content, w in % |  |  | 20.78631 | 21.12351 | 21.08392
|  |  |  | Plastic Limit = |  | 21 | %
|  |  |  | Plasticity Index = |  | 13 | %
Countersigned by : |  |  |  | Test performed by :
Dr. A. B. M. Badruzzaman |  |  |  | Dr. Md. Ferdous Alam
Professor |  |  |  | Assistant Professor
Department of Civil Engineering |  |  |  | Department of Civil Engineering
BUET, Dhaka - 1000. |  |  |  | BUET, Dhaka - 1000.
in2
gm
gm
Mobile: 01819557964; PABX: 55167228-57 Ext. 7226; http://brtc.ce.buet.ac.bd/#/home

## Report
ATTERBERG LIMITS AND INDICES
BRTC No.: | 1102-27239/CE/20-21 Dated 20/01/2021 |  |  |  | Project : | Cladding Soil Tests of Padma Bridge Rail Link Project; Sampling Source: Along the Alignment & Stockpile (Sections 02, 03 & 04)
Sent by : | Md. Shahin Kadir, On behalf of Project Manager-3, CSC, Phase-2, PBRLP
Ref : | 609/Project/21/PBRLP Dated 20/01/2021
Bore Hole : | --- | Sample ID : | Bag No.13;Ch. 31+500;Section-2
Sample Depth : |  | --- |  |  |  | Test Date : | 26/01/2021
Visual Description of Soil : |  | Gray Silty Clay (Unsealed & Disturbed) |  |  |  | Standard : | ASTM D4318, D4943
Liquid Limit Test
No. of blows |  | 15 | 19 | 24 | 29 | 35
Wt. of container in gm. |  | 10.37 | 7.09 | 7.54 | 10.88 | 9.21
Wt. of container + wet soil, gm |  | 45.75 | 45.3 | 44.68 | 47.5 | 46.9
Wt. of container + dry soil, gm |  | 36.3 | 35.38 | 35.15 | 38.24 | 37.43
Wt. of water, Ww in gm. |  | 9.45 | 9.92 | 9.53 | 9.26 | 9.47
Wt. of dry soil, Ws in gm. |  | 25.93 | 28.29 | 27.61 | 27.36 | 28.22
Water content, w in % |  | 36.44427 | 35.06539 | 34.51648 | 33.84503 | 33.55776
Liquid Limit (%): |  |  | 34 |  | Flow Index: |  | 7.68
Plastic Limit Test
Trial no. |  |  | 1 | 2 | 3
Wt. of container in gm. |  |  | 7.03 | 7.38 | 7.43
Wt. container + wet soil, gm |  |  | 40.21 | 38.86 | 42.06 | Plastic Limit (%): |  | 21
Wt. container + dry soil, gm |  |  | 34.5 | 33.37 | 36.03 | Plasticity Index (%): |  | 13
Wt. of water in gm. |  |  | 5.71 | 5.49 | 6.03 | Toughness Index: |  | 1.69
Wt. of dry soil in gm. |  |  | 27.47 | 25.99 | 28.6
Water content, w in % |  |  | 20.78631 | 21.12351 | 21.08392
Shrinkage Limit Test
Shrinkage Limit (%): |  |  | --- |  | Specific Gravity of the Soil, Gs: |  |  | ---
Shrinkage Ratio: |  |  | --- |  | Nagaraj & Murty (1985)
Volumetric Shrinkage (%): |  |  | --- |  | Compression Index, Cc : |  |  | ---
Linear Shrinkage (%): |  |  | --- |  | Swell Index, Cs : |  |  | ---
Compression Index, Cc : (Skempton, 1944) |  |  | 0.216
Countersigned by : | [5 empty] | Test performed by :
Dr. A. B. M. Badruzzaman | [5 empty] | Dr. Md. Ferdous Alam
Professor | [5 empty] | Assistant Professor
Department of Civil Engineering | [5 empty] | Department of Civil Engineering
BUET, Dhaka - 1000. | [5 empty] | BUET, Dhaka - 1000.
in2
gm
gm
Mobile: 01819557964; PABX: 55167228-57 Ext. 7226; http://brtc.ce.buet.ac.bd/#/home